## PLEX Substrate
General Information |  |  | Sources
PLEX Substrate |  |  | *paper link after publication
Inputs
Flow | Amount | Unit | Information
Cleaned Magnolia leaf scaffold | 16 | items
Polymer solution | 12.3 | g | as specified in Paper
Outputs
Flow | Amount | Unit | Information
PLEX Substrate | 16 | items

## Polymer Solution
General Information |  |  | Sources
Polymer Solution for PLEX fabrication
Inputs
Flow | Amount | Unit | Information
Silane A-174 | 2.7 | g | approximation for (3-glycidyloxypropyl)trimethoxysilane (Glymo)
LAP-solution | 345 | ug
Poly(ethylene glycol) diacrylate (PEGDA) | 6 | g
Pentaerythritol tetrakis(3-mercaptopropionate) | 3.6 | g
Outputs
Flow | Amount | Unit | Information
Polymer Solution | 12.3 | g

## cleaned scaffold
General Information |  |  | Sources
Cleaned Scaffold
Inputs
Flow | Amount | Unit | Information
Uncleaned Scaffold | 10 | items
isopropanol | 2 | g
water, ultrapure | 75 | g
electricity, low voltage | 39 | kJ
Outputs
Flow | Amount | Unit | Information
Cleaned Scaffold | 10 | items

## uncleaned scaffold
General Information |  |  | Sources
Uncleaned Scaffold
Inputs
Flow | Amount | Unit | Information
Hot Plate | 4 | h
Ultrasonic Bath | 1 | h
Mulberry Leaves | 100 | g
Soda Ash, light | 100 | g
Tap Water | 1 | kg
Outputs
Flow | Amount | Unit | Information
Uncleaned Scaffold | 200 | items

## LAP-Solution
General Information |  |  | Sources
LAP in DMSO
Inputs
Flow | Amount | Unit | Information
DMSO | 550 | mg
LAP | 150 | mg
Outputs
Flow | Amount | Unit | Information
LAP-Solution | 200 | items

## LAP
General Information |  |  | Sources
LAP (Lithium phenyl-2,4,6-trimethylbenzoylphosphinate)
Inputs
Flow | Amount | Unit | Information
electricity, low voltage | 3 | MJ
2,4,6-Trimethylbenzoyl chloride | 0.62 | kg
benzoic acid | 2.54 | kg
ethanol, without water | 15 | kg
lithium hydroxide | 0.081 | kg
organophosphorus-compound, unspecified | 1.13 | kg
water, ultrapure | 13 | kg
Outputs
Flow | Amount | Unit | Information
LAP | 1 | kg

## 2,4,6-Trimethylbenzoyl chloride
General Information |  |  | Sources
2,4,6-Trimethylbenzoyl chloride
Inputs
Flow | Amount | Unit | Information
electricity, low voltage | 3 | MJ
benzoic acid | 0.744 | kg
thionyl chloride | 0.724 | kg
toluene, liquid | 10 | kg
water, ultrapure | 7.5 | kg
Outputs
Flow | Amount | Unit | Information
2,4,6-Trimethylbenzoyl chloride | 1 | kg

## pentaerythritol tetrakis(3-merc
General Information |  |  | Sources
pentaerythritol tetrakis(3-mercaptopropionate)
omit catalyst
Inputs
Flow | Amount | Unit | Information
electricity, low voltage | 6 | kWh
3-Mercaptopropionic acid (3-MPA) | 0.6 | kg
dichloromethane | 0.3 | kg
pentaerythrithol | 0.15 | kg
thionyl chloride | 1.05 | kg
water, ultrapure | 5 | kg
Outputs
Flow | Amount | Unit | Information
pentaerythritol tetrakis(3-mercaptopropionate) | 1 | kg

## 3-MPA
General Information |  |  | Sources
3-Mercaptopropionic acid (3-MPA)
Inputs
Flow | Amount | Unit | Information
electricity, low voltage | 5 | kWh
chloropropionic acid | 1.136 | kg | approximation for 3-Chloropropionic acid
dimethyl sulfoxide | 2.5 | kg
sodium hydrosulfide | 0.587 | kg
water, ultrapure | 6 | kg
Outputs
Flow | Amount | Unit | Information
3-Mercaptopropionic acid (3-MPA) | 1 | kg

## PEGDA
General Information |  |  | Sources
Poly(ethylene glycol) diacrylate (PEGDA) |  |  | https://patents.google.com/patent/CN103755952A/en
Inputs
Flow | Amount | Unit | Information
electricity, low voltage | 224.63 | kWh
dichloromethane | 12.820513 | kg
Poly(ethylene glycol) (PEG) | 0.854701 | kg
polyacrylamide | 0.0641 | kg | approximation for acrylamide
Outputs
Flow | Amount | Unit | Information
Poly(ethylene glycol) diacrylate (PEGDA) | 1 | kg

## PEG
General Information |  |  | Sources
Poly(ethylene glycol) (PEG)
Inputs
Flow | Amount | Unit | Information
electricity, low voltage | 6 | kWh
ethylene glycol | 0.1 | kg
ethylene oxide | 1.05 | kg
potassium hydroxide | 0.01 | kg
Outputs
Flow | Amount | Unit | Information
Poly(ethylene glycol) (PEG) | 1 | kg