## A1_1 - Lithography of Au
General Information |  |  | Sources
Fabrication System A1/1
Lithography of PVD Cr+Au (3nm+50nm)
1inchx1inch borosilicate substrate (excluded)
Inputs
Flow | Amount | Unit | Information
acetone | 23.535 | g | 30mL
*AZ MIF 726 | 40 | g | 40mL
*AZ 1518 resist | 0.525 | g | 0.5mL
chromium | 1.667 | mg
*chromium etchant | 4.64 | g | 4mL
*ultrasonic bath | 20 | min | substrate cleaning
*hotplate | 1 | min | resist baking
*mask aligner | 15 | s | UV exposure
electricity | 13.035 | kWh | PVD Cr+Au
*spincoater | 60 | s
gold | 0.0694 | g
*gold etchant | 5.1696 | g | 4mL
isopropanol | 3.93 | g | 5mL
nitrogen, liquid | 9.37 | g | 7.5L gaseous, substrate cleaning
water, ultrapure | 50 | g | during development
water, ultrapure | 36 | g | dilution gold etchant
water, ultrapure | 36 | g | dilution chromium etchant
Outputs
Flow | Amount | Unit | Information
A1/1 - Lithography of Au | 1 | item

## A1_2 - Lithography of Ag
General Information |  |  | Sources
Fabrication System A1/2
Lithography of PVD Cr+Ag (3nm+50nm)
1inchx1inch borosilicate substrate (excluded)
Inputs
Flow | Amount | Unit | Information
acetone | 23.535 | g | 30mL
*AZ MIF 726 | 40 | g | 40mL
*AZ 1518 resist | 0.525 | g | 0.5mL
chromium | 1.667 | mg
*chromium etchant | 4.64 | g | 4mL
*ultrasonic bath | 20 | min | substrate cleaning
*hotplate | 1 | min | resist baking
*mask aligner | 15 | s | UV exposure
electricity | 12.42 | kWh | PVD Cr+Ag
*spincoater | 60 | s
silver | 0.0389 | g
*gold etchant | 5.1696 | g | 4mL
isopropanol | 3.93 | g | 5mL
nitrogen, liquid | 9.37 | g | 7.5L gaseous, substrate cleaning
water, ultrapure | 50 | g | during development
water, ultrapure | 36 | g | dilution gold etchant
water, ultrapure | 36 | g | dilution chromium etchant
Outputs
Flow | Amount | Unit | Information
A1/2 - Lithography of Ag | 1 | item

## A2 - Inkjet Printing of Ag
General Information |  |  | Sources
Fabrication System A2
Inkjet Printing of Ag lines
1inchx1inch borosilicate substrate (excluded)
cleaning excluded
Inputs
Flow | Amount | Unit | Information
*inkjet printer | 20 | min
*hotplate | 20 | min
*Novacentrix Ag ink | 20 | mg | printing and setup
Outputs
Flow | Amount | Unit | Information
A2 - Inkjet Printing of Ag | 1 | item

## A3 - Screen Printing of Ag
General Information |  |  | Sources
Fabrication System A3
Screen Printing of Ag lines
1inchx1inch borosilicate substrate (excluded)
cleaning excluded
Inputs
Flow | Amount | Unit | Information
*screen printer with pump | 5 | min
*screen printer without pump | 5 | min
*hotplate | 20 | min
*Dycotec Ag ink | 200 | mg | printing and setup
Outputs
Flow | Amount | Unit | Information
A3 - Screen Printing of Ag | 1 | item

## TBDA4 - Microplotting of Ag
General Information |  |  | Sources
Fabrication System A4
Microplotting of Ag lines
1inchx1inch borosilicate substrate (excluded)
cleaning excluded
Inputs
Flow | Amount | Unit | Information
Novacentrix Ag ink |  |  | 10uL
Hotplate | 20 | min
Sonoplotter | 45 | min | 15min each setup, leveling, printing
Outputs
Flow | Amount | Unit | Information
A4 - Microplotting of Ag | 1 | item