## B1 - Lithography of PEDOT_PSS
General Information |  |  | Sources
Fabrication System B1
Lithography of PEDOT:PSS
1inchx1inch borosilicate substrate (excluded)
Inputs
Flow | Amount | Unit | Information
*Plasma Cleaner - Venting | 2 | items
*Plasma Cleaner - Pump Down | 2 | items
*Plasma Cleaner - O2 Cleaning | 10 | min
*Plasma Cleaner - Ar+O2 Etch | 2 | min
*ultrasonic bath | 20 | min
*spincoater | 180 | s | 3x60s
*hotplate | 2 | min | 2xresist baking
*hotplate | 20 | min | PEDOT:PSS baking
*mask aligner | 15 | s
ethanol | 15.78 | g | 20mL cleaning
nitrogen, liquid | 3.125 | g | 2.5L gaseous, drying
*OSCoR developer | 2.86 | g | 2mL
*OSCoR resist | 0.83 | g | 0.5mL
*PEDOT:PSS (5%vol EG) | 0.5 | g | 0.5mL
water, ultrapure | 10 | g
Outputs
Flow | Amount | Unit | Information
B1 - Lithography of PEDOT_PSS | 1 | item

## TBD B2 - InkjetPrinting PEDOT
General Information |  |  | Sources
Fabrication System B2
Inkjet Printing of PEDOT:PSS
1inchx1inch borosilicate substrate (excluded)
Inputs
Flow | Amount | Unit | Information
Outputs
Flow | Amount | Unit | Information
B2 - Inkjet Printing PEDOT:PSS | 1 | item

## TBD B3 - Screen Printing PEDOT
General Information |  |  | Sources
Inputs
Flow | Amount | Unit | Information
Outputs
Flow | Amount | Unit | Information

## TBD B4 - Microplotting PEDOT
General Information |  |  | Sources
Inputs
Flow | Amount | Unit | Information
Outputs
Flow | Amount | Unit | Information

## B5 - Parylene PEDOT_PSS
General Information |  |  | Sources
Fabrication System B5
Parylene Peel-off of PEDOT:PSS
1inchx1inch borosilicate substrate (excluded)
Inputs
Flow | Amount | Unit | Information
*Hotplate | 20 | min
*Parylene Peel-off | 10 | min
*PEDOT:PSS (5%vol EG) | 2 | min
*spincoater | 20 | min
*Plasma Cleaner - O2 Cleaning | 10 | min
Outputs
Flow | Amount | Unit | Information
B5 - Parylene Peel-off of PEDOT_PSS | 1 | item

## Parylene Peel-off
General Information |  |  | Sources
Parylene Peel-off
1+4g Parylene deposition, AZ patterning, Plasma Etching
Inputs
Flow | Amount | Unit | Information
*2% M90 solution | 0.5 | g
*AZ MIF 726 | 80 | g | 2x40mL
*AZ 1518 resist | 0.525 | g | 0.5mL
*Hotplate | 60 | min | 2x30min
*Hotplate | 60 | s
*Mask Aligner | 34 | s | 2x17s
*Parylene Coating | 225 | min | 45+180min
*Parylene Precursor | 5 | g | 1+4g
*Plasma Etcher - Parylene Etching | 1 | item
*Silane Adhesion Step - IPA | 1 | item
*Spincoating | 120 | s | 2x60s
water, ultrapure | 80 | g | 2x40mL
Outputs
Flow | Amount | Unit | Information
Parylene Peel-off | 1 | item