## C1 - Lithography of SSE
General Information |  |  | Sources
Fabrication System C1
Lithography of SSE
1inchx1inch borosilicate substrate (excluded)
Inputs
Flow | Amount | Unit | Information
*SSE ink (Lithography) | 10 | mg
*Silane Adhesion Step - Acetic Acid | 1 | item
*Mask Aligner | 20 | s
nitrogen, liquid | 12.5 | g | 10L gaseous
ethanol | 3.92 | g | 5mL
Outputs
Flow | Amount | Unit | Information
C1 - Lithography of SSE | 1 | item

## C2 - Inkjet of SSE
General Information |  |  | Sources
Fabrication System C2
Ink-jet Printing of SSE
1inchx1inch borosilicate substrate (excluded)
Inputs
Flow | Amount | Unit | Information
*SSE ink (inkjet) | 50 | mg
*Silane Adhesion Step - Acetic Acid | 1 | item
*Mask Aligner | 120 | s | 2x60s
*Inkjet-Printer | 20 | min
Outputs
Flow | Amount | Unit | Information
C1 - Lithography of SSE | 1 | item