## AZ MIF 726
General Information |  |  | Sources
AZ MIF 726 |  |  | https://www.uni-muenster.de/imperia/md/content/mnf/az_726_mif_developer_2017.pdf
MicroChemicals
Tetramethylammonium hydroxide 2.38%wt, aqueous solution
approximate 100% DI water
Inputs
Flow | Amount | Unit | Information
water, ultrapure | 1 | kg
Outputs
Flow | Amount | Unit | Information
AZ MIF 726 | 1 | kg

## AZ1518 Resist
General Information |  |  | Sources
AZ1518 Resist |  |  | https://d3qi0qp55mx5f5.cloudfront.net/pnf/i/basic_pages/AZ_1518_Photoresist_917MIF_49SC-0010-W.pdf?mtime=1707950001
MicroChemicals
assume 25%wt resin
assume 75%wt PGMEA
Inputs
Flow | Amount | Unit | Information
phenolic resin | 250 | g
*PGMEA | 750 | g
Outputs
Flow | Amount | Unit | Information
AZ1518 Resist | 1 | kg

## Chromium Etchant
General Information |  |  | Sources
Chromium Etchant |  |  | https://www.sigmaaldrich.com/DE/en/sds/aldrich/651826
Sigma Aldrich
10%wt nitric acid, 25%wt ceric ammonium nitrate, aqueous
estimate ceric ammonium nitrate by diammonium phosphate
Inputs
Flow | Amount | Unit | Information
diammonium phosphate | 100 | g
nitric acid | 250 | g
water, ultrapure | 650 | g
Outputs
Flow | Amount | Unit | Information
Chromium Etchant | 1 | kg

## Gold Etchant
General Information |  |  | Sources
Gold Etchant |  |  | https://www.sigmaaldrich.com/DE/en/sds/aldrich/651818
Sigma Aldrich
10%wt iodine, 50%wt potassium iodide, aqueous solution
approximate potassium iodide by potassium chloride
Inputs
Flow | Amount | Unit | Information
iodine | 100 | g
potassium chloride | 500 | g
water, ultrapure | 400 | g
Outputs
Flow | Amount | Unit | Information
Gold Etchant | 1 | kg

## PGMEA
General Information |  |  | Sources
PGMEA (Propylene glycol methyl ether acetate) |  |  | https://apps.carboncloud.com/climatehub/product-reports/id/164129712801
Inputs
Flow | Amount | Unit | Information
Outputs
Flow | Amount | Unit | Information
PGMEA | 1 | kg
carbon dioxide, fossile | 4.17 | kg